## Sheet1
Brand | Model (Markings) | Capacity (mAh) | Discharge A (Max) | Charging A (Max) | Chemistry | Configuration (Cylindrical Cell/ Pouch/Prismatic) | Cell Mass | Gravimetric Energy Density (Wh/kg) | Volumetric Energy Density (Wh/g) | Power Density (W/kg) | Minimum Operating Temperature (°C) | Maximum Operating Temperature (°C) | Data Sheet | Data Sheet (Backup) | Web | Notes
[11 empty] | If not given, assume 5°C | If not given, assume 45°C
BAK | 18650C4 | 2200 | ? 1.1 (4.4) | ? 0.44 (2.2) | ICR / LCO (LiCoO2)
BAK | C18650CC | 2600 (3V) | 5.2 | 2.6 | ICR / LCO (LiCoO2) | [8 empty] | Data Sheet Backup | Discharge Curve
GP Batteries | GP18650CH | 2200 (2.75) | 6.6 | 2.2 | ? | [7 empty] | Data Sheet | Data Sheet Backup
GP Batteries | ICR18650-26F | 2600 (2.75V) | 0.5 (5.2) | 1.3 (2) | ? | [7 empty] | Data Sheet | Data Sheet Backup
HYB / OEM | ICR18650NH MH28822 | 2200 (2.75) | 2.2 (4.4) | 1.1 (2.2) | ? | [7 empty] | Data Sheet | Data Sheet Backup
LG | LGDBHE21865 / ICR18650HE2 / IMR18650HE2 | 2500 (2.5V) | 10 (20) | 1.25 (4) | INR / NMC (LiNiMnCoO2) | [7 empty] | Data Sheet | Data Sheet Backup | lygte-info.dk
LG | LGDBHG21865/ INR18650HG2 / INR18650-HG2 | 3000 (2.5V) | 10 (20) | 1.5 (4) | INR / NMC (LiNiMnCoO2) | [7 empty] | Data Sheet | Data Sheet Backup | BatteryBro Review
LG | LGABC21865/ ICR18650C2 | 2800 (3V) | 5.4 | 2.7 | ICR / LCO (LiCoO2) | [7 empty] | Data Sheet | Data Sheet Backup | lygte-info Test results | Charges to 4.3V
LG | LGDAME11865/ ICR18650ME1 | ? 2100 | ? 4.2 | ? 2.1 | ? | [7 empty] | ? | ? | lygte-info Test results | ? 3.65V nominal
LG | ICR18650S2 / LGDS218650 | 2200 (3V) | 4.3 | 1.075 | ICR / LCO (LiCoO2) | [7 empty] | Data Sheet | Data Sheet Backup
LG | LGCS218650 | 2200 | ? 2.2 | ? 2.2 | ? | [9 empty] | Chinese source
LG | LGDBHE41865 / INR18650HE4 | 2500 (2.5V) | 10 (20) | 1.25 (4) | NMC (LiNiMnCoO2) | [7 empty] | Data Sheet | Data Sheet Backup | lygte-info.dk
LG | LGDAHB41865 / INR18650HB4 | 1500 (2.5V) | 30 (50 pulse) | 4 | NMC (LiNiMnCoO2) | [9 empty] | e-cigarette-forum.com test results
LG | LGABC11865 / ICR18650C1 | 2800 (3V) | 4.05 | 1.35 (2.7) | ICR / LCO (LiCoO2) | [7 empty] | Data Sheet | Data Sheet Backup |  | charges to 4.35V with average voltage of 3.75
LG | LGDBMJ11865 / INR18650MJ1 | 3500 (2.5V) | 4 (10A) | 1.7 (3.4) | NCA (LiNiCoAlO2) | [7 empty] | Data Sheet | Data Sheet Backup | lygte-info.dk
LG | LGABE11865 / ICR18650E1 | 3200 (2.5V) | 1.55 (4.6) | 1.55 | NCA (LiNiCoAlO2) | [7 empty] | Data Sheet | Data Sheet Backup
LG | LGDB118650 / ICR18650B1 | 2600 (3V) | 5.1 | 1.275 (2.55) | ? | [7 empty] | Data Sheet | Data Sheet Backup
LG | LGDAHB21865 / ICR18650HB2 | 1500 (2.5V) | 10 (30) | 0.75 (4) | INR / NMC (LiNiMnCoO2) | [7 empty] | Data Sheet | Data Sheet Backup
LG | INR18650MH1 / INR18650-MH1 | 3200 (2.5V) | 10 | 3.1 | INR / NMC (LiNiMnCoO2) | [7 empty] | Data Sheet | Data Sheet Backup | lygte-info.dk
LG | LGDBM361865 / INR18650-M36 | 3600 (2.5V) | 5 | 2.33 | ? | [7 empty] | Data Sheet | Data Sheet Backup | lygte-info.dk | datasheet states capacity of 12.5Wh, which would be 3440mAh
LG | LGAAS31865 | 2200 | ? 2.4 (4.8 Pulse) | ? 1.2 (2.2) | ? | [9 empty] | Alibaba Source
LG | LGDAS31865 / ICR18650S3 | 2200 | 3.2 | 1.075 | INR / NMC (LiNiMnCoO2) | [7 empty] | Data Sheet | Data Sheet Backup
LG | LGEAS318650 / ICR18650S3 | 2200 | ? 1.075 (4.3) | ? 1.075 (2.15) | ? | [9 empty] | Alibaba Source
LG | LGABF1L1865 / INR18650F1L | 3350 (2.5V) | 1.625 (4.875) | 0.975 (1.625) | ? | [7 empty] | Data Sheet | Data Sheet Backup
LG | ICR18650MF1 / ICR18650-MF1 | 2150 (2.75V) | 10 | 2.1 | ? | [7 empty] | Data Sheet | Data Sheet Backup
LG | LG18650MF2 / INR18650MF2 / LGEBMF21865 | 2200 (2.75V) | 10 | 2.1 | ? | [7 empty] | Data Sheet | Data Sheet Backup
LG | INR18650M26 / INR18650-M26 / LGEBM261865 | 2600 (2.75V) | 10 | 2.5 | ? | [7 empty] | Data Sheet | Data Sheet Backup |  | nominal 3.65V
LG | INR18650-MG1 / LGEBMG11865 | 2850 (2.5V) | 10 | 2.85 | [8 empty] | Data Sheet | Data Sheet Backup | lygte-info.dk
LG | ICR18650B3 / LGDBB31865 | 2600 (3V) | 3.75 | 1.25 | ? | [7 empty] | Data Sheet | Data Sheet Backup
LG | ICR18650HB6 / LGDAHB61865 | 1500 (2V) | 30 | 4 | NMC (LiNiMnCoO2) | [7 empty] | Data Sheet | Data Sheet Backup | e-cigarette-forum.com test results | nominal 3.65V
LG | LGDB218650 / ICR18650B2 | 2600 (3V) | 3.75 | 1.25 (2.5) | ? | [7 empty] | Data Sheet | Data Sheet Backup
LG | LGABD11865 / ICR18650D1 | 3000 (3V) | 1.45 (5.8) | 1.45 (2.9) | NCA (LiNiCoAlO2) | [7 empty] | Data Sheet | Data Sheet Backup | lygte-info.dk | charges to 4.35V
LG | LGABB41865 / ICR18650B4 | 2600 | 1.25 (5) | 1.25 (2.5) | ICR / LCO (LiCoO2) | [7 empty] | Data Sheet | Data Sheet Backup
LG | INR18650M29 / INR18650-M29 | 2850 (2.5V) | 6 (10, not for continuous discharge) | 1.375 | [8 empty] | Data Sheet | Data Sheet Backup |  | nominal voltage 3.67V
LG | LGDAHB31865 / LG 18650 HB3 | 1500 (2.5V) | 10 (22) | 4 | ? | [7 empty] | Data Sheet | Data Sheet Backup | lygte-info.dk | nominal voltage 3.65V
Lishen (LS) | LR1865AH | 2200 (3V) | 1.1 (4.4) | 1.1 (2.2) | ? | [7 empty] | Data Sheet | Data Sheet Backup
Lishen (LS) | LR1865SF | 2200 | ? 2.2 | ? 1.1 | ICR / LCO (LiCoO2)
Moli Energy | ICR-18650H | 2200 (3V) | 2.2 (5) | 1.25 (2.2) | ? | [7 empty] | Data Sheet | Data Sheet Backup
Panasonic | CGR18650HG | 1800 (3V) | 1.8 (3.4) | 1.19 | ? | [7 empty] | Data Sheet | Data Sheet Backup |  | Fakes have capacity value on the wrapper and often a button top
Panasonic | CGR18650A | 2000 | 3.8 | 1.33 | ? | [7 empty] | Data Sheet | Data Sheet Backup
Panasonic | NCR18650B | 3350 (2.5V) | 4.875 (6.5) | 1.625 | NCA (LiNiCoAlO2) | [7 empty] | Data Sheet | Data Sheet Backup | lygte-info.dk
Panasonic | CGR18650CG | 2250 (3V) | 4.3 | 1.5 | NMC (LiNiMnCoO2) | [7 empty] | Data Sheet | Data Sheet Backup
Panasonic | NCR18650PD | 2900 (2.5V) | 10 | 1.34 | NCA (LiNiCoAlO2) | [7 empty] | Data Sheet | Data Sheet Backup |  | Virtually identical to NCR18650PF
Panasonic | NCR18650PF | 2900 (2.5V) | 10 | 1.34 | NCA (LiNiCoAlO2) | [7 empty] | Data Sheet | Data Sheet Backup
Panasonic | NCR18650G | 3550 (2.5V) | 5 | ? | [8 empty] | Data Sheet | Data Sheet Backup | lygte-info.dk
Panasonic | NCR18650BE | 3100 (2.5V) | 3.6 (6.4) | 0.9 (1.5) | NCA (LiNiCoAlO2) | [7 empty] | Data Sheet | Data Sheet Backup | NCR18650DB vs. NCR18650BE
Panasonic | NCR18650A | 3100 (2.5V) | 5.8 | 1.475 | NCA (LiNiCoAlO2) | [7 empty] | Data Sheet | Data Sheet Backup
Panasonic | CGR18650D | 2400 (3V) | 4.5 | 1.645 | ICR / LCO (LiCoO2) | [7 empty] | Data Sheet | Data Sheet Backup
Panasonic | CGR18650AF | 2050 (3V) | 3.9 | 1.365 | ? | [7 empty] | Data Sheet | Data Sheet Backup
Panasonic | CGR18650CF | 2250 (3V) | 0.675 (4.3) | 1.575 | ? | [7 empty] | Data Sheet | Data Sheet Backup
Panasonic | CGR18650DA | 2450 (3V) | 4.66 | 1.63 | ICR / LCO (LiCoO2) | [7 empty] | Data Sheet | Data Sheet Backup
Panasonic | CGR18650E | 2550 (3V) | 4.9 | 1.715 | ICR / LCO (LiCoO2) | [7 empty] | Data Sheet | Data Sheet Backup
Panasonic | CGR18650CH | 2250 (2.5V) | 4.3 (? 10) | 1.5 (? 2.15) | INR / NMC (LiNiMnCoO2) | [7 empty] | Data Sheet | Data Sheet Backup
Panasonic | NCR18650D | 2700 | 5 | 1.35 (2.7) | ? | [10 empty] | Only Chinese sources.
Panasonic | NCR18650BD | 3200 (2.5V) | 10 | 1.5 | NCA (LiNiCoAlO2) | [7 empty] | Data Sheet | Data Sheet Backup |  | realistically 3000mAh
Panasonic | NCR18650 | 2900 (2.5V) | 5.8 | 1.925 | NCA (LiNiCoAlO2) | [7 empty] | Data Sheet | Data Sheet Backup
Samsung | INR18650-15Q / INR18650-15L | 1500 (2.5V) | 18 | 0.75 (4) | IMR / LMO (LiMn2O4) | [7 empty] | Data Sheet | Data Sheet Backup |  | Possibly identical to Teal color 15Q and 15R
Samsung | ICR18650-30B | 3000 (2.75V) | 5.9 | 1.5 (2.9) | NCA (LiNiCoAlO2) | [7 empty] | Data Sheet | Data Sheet Backup | lygte-info.dk | charges to 4.35V. There is a 4.2V version (possibly the purple wrapper 30B) that measures to about 2500mAh (around 2800 for this one).
Samsung | INR18650-13P | 1300 (2.5V) | 18 (31.5 Pulse?) | 1.3 | NCA (LiNiCoAl) | [10 empty] | https://voltaplex.com/samsung-13p-18650-battery-inr18650-13p
Samsung | INR18650-25R | 2500 (2.5V) | 10 (20, 100 Pulse) | 1.25 (4) | INR / NMC (LiNiMnCoO2) | [7 empty] | Data Sheet | Data Sheet Backup | lygte-info.dk
Samsung | ICR18650-22F | 2200 (2.75V) | 4.4 | 1.1 (2.2) | NCA (LiNiCoAlO2) | [7 empty] | Data Sheet | Data Sheet Backup | lygte-info.dk
Samsung | ICR18650-22FU | 2200 (2.75V) | ? 4.4 | ? 2.2 | ?
Samsung | ICR18650-22E | 2200 (2.75V) | 4.4 | 1.1 (2.2) | INR / NMC (LiNiMnCoO2) | [7 empty] | Data Sheet | Data Sheet Backup
Samsung | INR18650-13Q | 1300 (2.5V) | 15 (30 Pulse) | 0.91 (4) | ? | [7 empty] | Data Sheet
Samsung | INR18650-20R | 2000 (2.5V) | 20 | 1 (4) | IMR / LMO (LiMn2O4) | [7 empty] | Data Sheet | Data Sheet Backup | lygte-info.dk
Samsung | INR18650-20Q | 2000 (2.5) | 15 | 1 (? 3.6) | IMR / LMO (LiMn2O4) | [7 empty] | Data Sheet | Data Sheet Backup | lygte-info.dk
Samsung | INR18650-15R | 1500 (2.5V) | ? 10 (18) | 0.75 (4) | ? | [9 empty] | Alibaba Source | Only chinese source. Teal color 15R,15Q and Green 15Q possibly identical.
Samsung | ICR18650-20B | 2000 (? 2.75V) | 2 (? 4) | ? | ICR / LCO (LiCoO2) | [7 empty] | Data Sheet | Data Sheet Backup |  | Datasheet is for "ICR18650-20"
Samsung | ICR18650-20C | 2000 (? 2.75V) | 2 (? 4) | ? | ICR / LCO (LiCoO2) | [7 empty] | Data Sheet | Data Sheet Backup |  | Datasheet is for "ICR18650-20"
Samsung | ICR18650-20F | 2000 (? 2.75V) | 2 (? 4) | ? | ICR / LCO (LiCoO2) | [7 empty] | Data Sheet | Data Sheet Backup |  | Datasheet is for "ICR18650-20"
Samsung | INR18650-32E | 3200 (2.5V) | 6.4 (9.6 not for continuous discharge) | 0.96 (3.2) | [8 empty] | Data Sheet | Data Sheet Backup | lygte-info.dk | Nominal Voltage 3.65V
Samsung | INR18650-15M | 1500 (2.5V) | 23 | 0.75 (4) | ? | [7 empty] | Data Sheet | Data Sheet Backup |  | Successor of INR18650-15L
Samsung | INR18650-15MM | 1500 (? 2.5V) | ? 23 | ? 0.75 (1.5) | ?
Samsung | INR18650-20S | 2000 (? 2.5V) | 30 | 4 | ? | [7 empty] | Data Sheet | Data Sheet Backup
Samsung | INR21700-50E | 4900 (2.5V) | 9.8 (14,7 not continuous) | 2.45 (4.9) | [8 empty] | Data Sheet | Data Sheet Backup | lygte-info.dk | 21700 Cell
Samsung | ICR18650-24E | 2400 (2.75V) | 4.8 | 1.2 (2.4) | ? | [7 empty] | #VALUE! | Data Sheet Backup
Samsung | ICR18650-32A | 3200 (2.75V) | 6.4 | 1.6 (3.2) | NCA (LiNiCoAlO2) | [7 empty] | Data Sheet | Data Sheet Backup |  | charges to 4.35V
Samsung | ICR18650-30A | 3000 (2.75V) | 6 | 1.5 (3) | ICR / LCO (LiCoO2) | [7 empty] | Data Sheet | Data Sheet Backup |  | charges up to 4.3V
Samsung | INR18650-25S | 2500 (2.5V) | 25 (35A With 80°Ctemperature cut) | 4 | INR / NMC (LiNiMnCoO2) | [7 empty] | Data Sheet | Data Sheet Backup | lygte-info.dk
Samsung | INR18650-29E | 2900 (2.5V) | 2.75 (8.25, not continious) | 1.375 (2.75) | NCO (LiNiCoO2) | [7 empty] | Data Sheet | Data Sheet Backup | lygte-info.dk | ICR18650-26F
Samsung | ICR18650-28A | 2800 (2.75V) | 5.6 | 1.4 (2.8) | ICR / LCO (LiCoO2) | [7 empty] | Data Sheet | Data Sheet Backup | lygte-info.dk
Samsung | ICR18650-22P | 2200 (2.75V) | 10 | 1.075 (2.15) | INR / NMC (LiNiMnCoO2) | [7 empty] | Data Sheet | Data Sheet Backup | lygte-info.dk
Samsung | ICR18650-26C | 2600 (2.75V) | 5.2 | 1.3 (2.6) | ? | [7 empty] | Data Sheet | Data Sheet Backup
Samsung | ICR18650-26F | 2600 (2.75V) | 5.2 | 1.3 (2.6) | INR / NMC (LiNiMnCoO2) | [7 empty] | Data Sheet | Data Sheet Backup | lygte-info.dk
Samsung | ICR18650-26H | 2600 (2.75V) | 5.2 | 1.3 (2.6) | INR / NMC (LiNiMnCoO2) | [7 empty] | Data Sheet | Data Sheet Backup | lygte-info.dk
Samsung | ICR18650-26J / ICR18650-26JM | 2600 (2.75V) | 5.2 | ? 1.3 (2.6) | INR / NMC (LiNiMnCoO2) | [7 empty] | Data Sheet | Data Sheet Backup | lygte-info.dk
Samsung | ICR18650-26FM | 2600 (2.75V) | ? 5.2 | ? 1.3 (2.6) | INR / NMC (LiNiMnCoO2) | [9 empty] | batterybro.com | Likely Malaysian made version of ICR18650-26F
Samsung | INR18650-30Q | 3000 (2.5V) | 15 | 1.5 (4) | NCA (LiNiCoAlO2) | [7 empty] | Data Sheet | Data Sheet Backup | lygte-info.dk
Samsung | INR18650-35E | 3450 (2.65V) | 8 (13) | 1 (2) | INR / NMC (LiNiMnCoO2) | [7 empty] | Data Sheet | Data Sheet Backup | lygte-info.dk
Sanyo/Panasonic | NCR18650BL | 3350 (2.5V) | 7 | 1.62 | NCA (LiNiCoAlO2) | [7 empty] | Data Sheet | Data Sheet Backup
Sanyo/Panasonic | UR18650A | 2250 (2.75V) | 2.15 (4.3) | 1.5 | INR / NMC (LiNiMnCoO2) | [7 empty] | Data Sheet | Data Sheet Backup
Sanyo/Panasonic | UR18650W2 | 1500 (2.75V) | 10 (15) | 0.7 (1.6) | ? | [7 empty] | Data Sheet | Data Sheet Backup
Sanyo/Panasonic | NCR18650BF | 3350 (2.5V) | 3.2 (? 6.7) | 1.625 | NCA (LiNiCoAlO2) | [7 empty] | Data Sheet | Data Sheet Backup | NCR18650B vs. NCR18650BF
Sanyo/Panasonic | UR18650FJ | 2200 (2.75V) | 2.1 (4.2) | 1.5 (2.1) | ? | [7 empty] | Data Sheet | Data Sheet Backup |  | Datasheet is for UR18650F
Sanyo/Panasonic | UR18650S | 1100 (2.75V) | 2.2 (10) | 0.77 | ? | [7 empty] | Data Sheet | Data Sheet Backup
Sanyo/Panasonic | UR18650NSX | 2600 (2.5V) | 20 | 1.75 | [8 empty] | Data Sheet | Data Sheet Backup | lygte-info.dk
Sanyo/Panasonic | UR18650Y | 2000 (2.75V) | 1 (4) | 1.33 (2) | INR / NMC (LiNiMnCoO2) | [7 empty] | Data Sheet | Data Sheet Backup
Sanyo/Panasonic | UR18650FK | 2400 (2.5V) | 4.6 | 2.3 | ICR / LCO (LiCoO2) | [7 empty] | Data Sheet | Data Sheet Backup |  | Datasheet is for UR18650F
Sanyo/Panasonic | UR18650FM | 2600 (2.75V) | 5 | 1.75 | ICR / LCO (LiCoO2) | [7 empty] | Data Sheet | Data Sheet Backup | lygte-info.dk | Datasheet is for UR18650F
Sanyo/Panasonic | UR18650WX | 1500 (2.5V) | 10 (25) | 1.05 | ? | [7 empty] | Data Sheet | Data Sheet Backup
Sanyo/Panasonic | NCR18650GA | 3500 (2.5V) | 10 | 1.675 | NCA (LiNiCoAlO2) | [7 empty] | Data Sheet | Data Sheet Backup | lygte-info.dk
Sanyo/Panasonic | UR18650RX | 2000 | 22 | 1.37 | IMR / LMO (LiMn2O4) | [7 empty] | Data Sheet | Data Sheet Backup
Sanyo/Panasonic | UR18650E | 2000 | 10 | 1.44 (2.05) | INR / NMC (LiNiMnCoO2) | [7 empty] | Data Sheet | Data Sheet Backup
Sanyo/Panasonic | UR18650ZY | 2600 (2.75V) | 2.6 (5) | 1.75 | ICR / LCO (LiCoO2) | [7 empty] | Data Sheet | Data Sheet Backup | lygte-info.dk | 3.7V nominal
Sanyo/Panasonic | UR18650ZL2 | 2310 (2.5V) | 10 (The cell temperature must not exceed 65℃.) | 1.155 | [8 empty] | Data Sheet | Data Sheet Backup | lygte-info.dk
Sanyo/Panasonic | UR18650ZT / R1122 | 2800 (2.75) | ? | 1.9 | ? | [7 empty] | Data Sheet | Data Sheet Backup | lygte-info.dk | Charges to 4.3V
Sony | US18650V | 1600 (2.5V) | ? 20 | ? 5 | IMR / LMO (LiMn2O4)
Sony | US18650VT | 1300 | 10 | 1.2 | ?
Sony | US18650V2 | 2100 (2.5V) | 10 | 2 | IMR / LMO (LiMn2O4) | [8 empty] | Data Sheet Backup
Sony | US18650V3 | 2250 (2.5V) | 10 | 2.15 | INR / NMC (LiNiMnCoO2) | [7 empty] | Data Sheet | Data Sheet Backup | lygte-info.dk
Sony | US18650VT3 | 1600 (2.5V) | ? 30 | ? 1.5 (3) | INR / NMC (LiNiMnCoO2) | [7 empty] | Data Sheet | Data Sheet Backup |  | possibly industrial version of VTC3
Sony | US18650VTC3 | 1600 (2.5V) | 10 (30) | 1.5 (3) | INR / NMC (LiNiMnCoO2) | [7 empty] | Data Sheet | Data Sheet Backup
Sony | US18650VTC4 | 2100 (2.5V) | 10 (30) | 2 (4, 12 Pulse) | INR / NMC (LiNiMnCoO2) | [7 empty] | Data Sheet | Data Sheet Backup | lygte-info.dk
Sony | US18650VTC5 | 2600 (2V) | 20 (30) | 2.5 (6) | INR / NMC (LiNiMnCoO2) | [7 empty] | Data Sheet | Data Sheet Backup | lygte-info.dk
Sony | US18650VTC5A | 2600 (2V) | 30 (35) | 2.5 (6) | INR / NMC (LiNiMnCoO2) | [7 empty] | Data Sheet | Data Sheet Backup | lygte-info.dk | charges up to 4.25V
Sony | US18650VTC6 | 3120 (2V) | 15 (30) | 2 (5) | INR / NMC (LiNiMnCoO2) | [7 empty] | Data Sheet | Data Sheet Backup | lygte-info.dk | charges up to 4.25V
Sony | US18650VC7 | 3500 (2V) | 8 | 1 | [8 empty] | Data Sheet | Data Sheet Backup | lygte-info.dk
Sony | US18650NC1 | 2900 (2.5V) | 8 | 3 | INR / NMC (LiNiMnCoO2) | [7 empty] | Data Sheet | Data Sheet Backup | lygte-info.dk
YikLik (YLE) | INR18650A220 | 2200 (3V) | 2.2 (6.6 Pulse) | 1.1 (2.2) | INR / NMC (LiNiMnCoO2) | [7 empty] | Data Sheet | Data Sheet Backup | YikLik Product Page

## Sheet2
Name | Note: Max values are only possible at ideal temperatures (5 to 45°C). Esp. low temperatures (-20 to 5°C) can drastically reduce performance. If only one value is given, consider it Max.